## PM Profile
P_NUMBER | NAME | QUALITY | CONTROLS | P_DATE | NOTES | TOTAL | MASTER_POL | T_METHOD | NORM_BASIS | ORIG_COMPO | STANDARD | INCL_GAS | TEST_YEAR | J_RATING | V_RATING | D_RATING | REGION | LOWER_SIZE | UPPER_SIZE | SIBLING | VERSION | SIMPLIFIED
95166 | Welding Fume - High Heat - UONI 13/45 Electrode | D | None | 2014-03-17 | Elemental and organic carbon not presented | 100 | PM | Mild steel plates were chosen for automated single-pass surface welding. The 4 mm diameter commercial electrodes covered by rutile (TiO2), ilmenite ((Fe,Mn)TiO3) and carbonate–fluorite (CaCO3–CaF2) were used for shielded metal arc welding. Surface welding in the form of welding bead was applied, since it provides a maximum welding fume formation rate. Welding was performed in a specially designed chamber under conditions of positive current, reverse polarity, and a welding speed of 300 mm/min. Two arc energy heat input levels were applied for shielded metal arc welding. In order to obtain representative samples of welding aerosols, the generated welding fume was collected by extracting the air at a distance of 0.4 m to the welding arc with a flow of 75 l/s. It was redirected into a vertical pipe with a diameter of 0.19 m and a length of 1.2 m. The experimental design allowed the simultaneous collection of up to four independent welding fume samples. The sampling points were equipped with specially designed nozzles for isokinetic collection of the welding fume particles, depending on the flow characteristics of the impactor. Bulk samples of welding fume fractions were collected with Harvard-type single-stage low-pressure impactors. Three distinct types were used, each with a sharp 50%cut-off efficiency for particles with an equivalent aerodynamic diameter. | PM | O | TRUE | FALSE | 2012 | 3 | 5 | 1 | Ukraine | 0 | 1 |  | 4.5 | FALSE
95167 | Welding Fume - High Heat - UONI 13/45 Electrode | D | None | 2014-03-17 | Elemental and organic carbon not presented | 100 | PM | Mild steel plates were chosen for automated single-pass surface welding. The 4 mm diameter commercial electrodes covered by rutile (TiO2), ilmenite ((Fe,Mn)TiO3) and carbonate–fluorite (CaCO3–CaF2) were used for shielded metal arc welding. Surface welding in the form of welding bead was applied, since it provides a maximum welding fume formation rate. Welding was performed in a specially designed chamber under conditions of positive current, reverse polarity, and a welding speed of 300 mm/min. Two arc energy heat input levels were applied for shielded metal arc welding. In order to obtain representative samples of welding aerosols, the generated welding fume was collected by extracting the air at a distance of 0.4 m to the welding arc with a flow of 75 l/s. It was redirected into a vertical pipe with a diameter of 0.19 m and a length of 1.2 m. The experimental design allowed the simultaneous collection of up to four independent welding fume samples. The sampling points were equipped with specially designed nozzles for isokinetic collection of the welding fume particles, depending on the flow characteristics of the impactor. Bulk samples of welding fume fractions were collected with Harvard-type single-stage low-pressure impactors. Three distinct types were used, each with a sharp 50%cut-off efficiency for particles with an equivalent aerodynamic diameter. | PM | O | TRUE | FALSE | 2012 | 3 | 5 | 1 | Ukraine | 0 | 2.5 |  | 4.5 | FALSE
95168 | Welding Fume - High Heat - UONI 13/45 Electrode | D | None | 2014-03-17 | Elemental and organic carbon not presented | 100 | PM | Mild steel plates were chosen for automated single-pass surface welding. The 4 mm diameter commercial electrodes covered by rutile (TiO2), ilmenite ((Fe,Mn)TiO3) and carbonate–fluorite (CaCO3–CaF2) were used for shielded metal arc welding. Surface welding in the form of welding bead was applied, since it provides a maximum welding fume formation rate. Welding was performed in a specially designed chamber under conditions of positive current, reverse polarity, and a welding speed of 300 mm/min. Two arc energy heat input levels were applied for shielded metal arc welding. In order to obtain representative samples of welding aerosols, the generated welding fume was collected by extracting the air at a distance of 0.4 m to the welding arc with a flow of 75 l/s. It was redirected into a vertical pipe with a diameter of 0.19 m and a length of 1.2 m. The experimental design allowed the simultaneous collection of up to four independent welding fume samples. The sampling points were equipped with specially designed nozzles for isokinetic collection of the welding fume particles, depending on the flow characteristics of the impactor. Bulk samples of welding fume fractions were collected with Harvard-type single-stage low-pressure impactors. Three distinct types were used, each with a sharp 50%cut-off efficiency for particles with an equivalent aerodynamic diameter. | PM | O | TRUE | FALSE | 2012 | 3 | 5 | 1 | Ukraine | 0 | 10 |  | 4.5 | FALSE
95169 | Welding Fume - Low Heat - UONI 13/45 Electrode | D | None | 2014-03-17 | Elemental and organic carbon not presented | 100 | PM | Mild steel plates were chosen for automated single-pass surface welding. The 4 mm diameter commercial electrodes covered by rutile (TiO2), ilmenite ((Fe,Mn)TiO3) and carbonate–fluorite (CaCO3–CaF2) were used for shielded metal arc welding. Surface welding in the form of welding bead was applied, since it provides a maximum welding fume formation rate. Welding was performed in a specially designed chamber under conditions of positive current, reverse polarity, and a welding speed of 300 mm/min. Two arc energy heat input levels were applied for shielded metal arc welding. In order to obtain representative samples of welding aerosols, the generated welding fume was collected by extracting the air at a distance of 0.4 m to the welding arc with a flow of 75 l/s. It was redirected into a vertical pipe with a diameter of 0.19 m and a length of 1.2 m. The experimental design allowed the simultaneous collection of up to four independent welding fume samples. The sampling points were equipped with specially designed nozzles for isokinetic collection of the welding fume particles, depending on the flow characteristics of the impactor. Bulk samples of welding fume fractions were collected with Harvard-type single-stage low-pressure impactors. Three distinct types were used, each with a sharp 50%cut-off efficiency for particles with an equivalent aerodynamic diameter. | PM | O | TRUE | FALSE | 2012 | 3 | 5 | 1 | Ukraine | 0 | 10 |  | 4.5 | FALSE
95170 | Welding Fume - High Heat - ANO-4 Electrode | D | None | 2014-03-17 | Elemental and organic carbon not presented | 100 | PM | Mild steel plates were chosen for automated single-pass surface welding. The 4 mm diameter commercial electrodes covered by rutile (TiO2), ilmenite ((Fe,Mn)TiO3) and carbonate–fluorite (CaCO3–CaF2) were used for shielded metal arc welding. Surface welding in the form of welding bead was applied, since it provides a maximum welding fume formation rate. Welding was performed in a specially designed chamber under conditions of positive current, reverse polarity, and a welding speed of 300 mm/min. Two arc energy heat input levels were applied for shielded metal arc welding. In order to obtain representative samples of welding aerosols, the generated welding fume was collected by extracting the air at a distance of 0.4 m to the welding arc with a flow of 75 l/s. It was redirected into a vertical pipe with a diameter of 0.19 m and a length of 1.2 m. The experimental design allowed the simultaneous collection of up to four independent welding fume samples. The sampling points were equipped with specially designed nozzles for isokinetic collection of the welding fume particles, depending on the flow characteristics of the impactor. Bulk samples of welding fume fractions were collected with Harvard-type single-stage low-pressure impactors. Three distinct types were used, each with a sharp 50%cut-off efficiency for particles with an equivalent aerodynamic diameter. | PM | O | TRUE | FALSE | 2012 | 3 | 5 | 1 | Ukraine | 0 | 1 |  | 4.5 | FALSE
95171 | Welding Fume - High Heat - ANO-4 Electrode | D | None | 2014-03-17 | Elemental and organic carbon not presented | 100 | PM | Mild steel plates were chosen for automated single-pass surface welding. The 4 mm diameter commercial electrodes covered by rutile (TiO2), ilmenite ((Fe,Mn)TiO3) and carbonate–fluorite (CaCO3–CaF2) were used for shielded metal arc welding. Surface welding in the form of welding bead was applied, since it provides a maximum welding fume formation rate. Welding was performed in a specially designed chamber under conditions of positive current, reverse polarity, and a welding speed of 300 mm/min. Two arc energy heat input levels were applied for shielded metal arc welding. In order to obtain representative samples of welding aerosols, the generated welding fume was collected by extracting the air at a distance of 0.4 m to the welding arc with a flow of 75 l/s. It was redirected into a vertical pipe with a diameter of 0.19 m and a length of 1.2 m. The experimental design allowed the simultaneous collection of up to four independent welding fume samples. The sampling points were equipped with specially designed nozzles for isokinetic collection of the welding fume particles, depending on the flow characteristics of the impactor. Bulk samples of welding fume fractions were collected with Harvard-type single-stage low-pressure impactors. Three distinct types were used, each with a sharp 50%cut-off efficiency for particles with an equivalent aerodynamic diameter. | PM | O | TRUE | FALSE | 2012 | 3 | 5 | 1 | Ukraine | 0 | 2.5 |  | 4.5 | FALSE
95172 | Welding Fume - High Heat - ANO-4 Electrode | D | None | 2014-03-17 | Elemental and organic carbon not presented | 100 | PM | Mild steel plates were chosen for automated single-pass surface welding. The 4 mm diameter commercial electrodes covered by rutile (TiO2), ilmenite ((Fe,Mn)TiO3) and carbonate–fluorite (CaCO3–CaF2) were used for shielded metal arc welding. Surface welding in the form of welding bead was applied, since it provides a maximum welding fume formation rate. Welding was performed in a specially designed chamber under conditions of positive current, reverse polarity, and a welding speed of 300 mm/min. Two arc energy heat input levels were applied for shielded metal arc welding. In order to obtain representative samples of welding aerosols, the generated welding fume was collected by extracting the air at a distance of 0.4 m to the welding arc with a flow of 75 l/s. It was redirected into a vertical pipe with a diameter of 0.19 m and a length of 1.2 m. The experimental design allowed the simultaneous collection of up to four independent welding fume samples. The sampling points were equipped with specially designed nozzles for isokinetic collection of the welding fume particles, depending on the flow characteristics of the impactor. Bulk samples of welding fume fractions were collected with Harvard-type single-stage low-pressure impactors. Three distinct types were used, each with a sharp 50%cut-off efficiency for particles with an equivalent aerodynamic diameter. | PM | O | TRUE | FALSE | 2012 | 3 | 5 | 1 | Ukraine | 0 | 10 |  | 4.5 | FALSE
95173 | Welding Fume - Low Heat - ANO-4 Electrode | D | None | 2014-03-17 | Elemental and organic carbon not presented | 100 | PM | Mild steel plates were chosen for automated single-pass surface welding. The 4 mm diameter commercial electrodes covered by rutile (TiO2), ilmenite ((Fe,Mn)TiO3) and carbonate–fluorite (CaCO3–CaF2) were used for shielded metal arc welding. Surface welding in the form of welding bead was applied, since it provides a maximum welding fume formation rate. Welding was performed in a specially designed chamber under conditions of positive current, reverse polarity, and a welding speed of 300 mm/min. Two arc energy heat input levels were applied for shielded metal arc welding. In order to obtain representative samples of welding aerosols, the generated welding fume was collected by extracting the air at a distance of 0.4 m to the welding arc with a flow of 75 l/s. It was redirected into a vertical pipe with a diameter of 0.19 m and a length of 1.2 m. The experimental design allowed the simultaneous collection of up to four independent welding fume samples. The sampling points were equipped with specially designed nozzles for isokinetic collection of the welding fume particles, depending on the flow characteristics of the impactor. Bulk samples of welding fume fractions were collected with Harvard-type single-stage low-pressure impactors. Three distinct types were used, each with a sharp 50%cut-off efficiency for particles with an equivalent aerodynamic diameter. | PM | O | TRUE | FALSE | 2012 | 3 | 5 | 1 | Ukraine | 0 | 10 |  | 4.5 | FALSE
95174 | Welding Fume - High Heat - ANO-4i Electrode | D | None | 2014-03-17 | Elemental and organic carbon not presented | 100 | PM | Mild steel plates were chosen for automated single-pass surface welding. The 4 mm diameter commercial electrodes covered by rutile (TiO2), ilmenite ((Fe,Mn)TiO3) and carbonate–fluorite (CaCO3–CaF2) were used for shielded metal arc welding. Surface welding in the form of welding bead was applied, since it provides a maximum welding fume formation rate. Welding was performed in a specially designed chamber under conditions of positive current, reverse polarity, and a welding speed of 300 mm/min. Two arc energy heat input levels were applied for shielded metal arc welding. In order to obtain representative samples of welding aerosols, the generated welding fume was collected by extracting the air at a distance of 0.4 m to the welding arc with a flow of 75 l/s. It was redirected into a vertical pipe with a diameter of 0.19 m and a length of 1.2 m. The experimental design allowed the simultaneous collection of up to four independent welding fume samples. The sampling points were equipped with specially designed nozzles for isokinetic collection of the welding fume particles, depending on the flow characteristics of the impactor. Bulk samples of welding fume fractions were collected with Harvard-type single-stage low-pressure impactors. Three distinct types were used, each with a sharp 50%cut-off efficiency for particles with an equivalent aerodynamic diameter. | PM | O | TRUE | FALSE | 2012 | 3 | 5 | 1 | Ukraine | 0 | 1 |  | 4.5 | FALSE
95175 | Welding Fume - High Heat - ANO-4i Electrode | D | None | 2014-03-17 | Elemental and organic carbon not presented | 100 | PM | Mild steel plates were chosen for automated single-pass surface welding. The 4 mm diameter commercial electrodes covered by rutile (TiO2), ilmenite ((Fe,Mn)TiO3) and carbonate–fluorite (CaCO3–CaF2) were used for shielded metal arc welding. Surface welding in the form of welding bead was applied, since it provides a maximum welding fume formation rate. Welding was performed in a specially designed chamber under conditions of positive current, reverse polarity, and a welding speed of 300 mm/min. Two arc energy heat input levels were applied for shielded metal arc welding. In order to obtain representative samples of welding aerosols, the generated welding fume was collected by extracting the air at a distance of 0.4 m to the welding arc with a flow of 75 l/s. It was redirected into a vertical pipe with a diameter of 0.19 m and a length of 1.2 m. The experimental design allowed the simultaneous collection of up to four independent welding fume samples. The sampling points were equipped with specially designed nozzles for isokinetic collection of the welding fume particles, depending on the flow characteristics of the impactor. Bulk samples of welding fume fractions were collected with Harvard-type single-stage low-pressure impactors. Three distinct types were used, each with a sharp 50%cut-off efficiency for particles with an equivalent aerodynamic diameter. | PM | O | TRUE | FALSE | 2012 | 3 | 5 | 1 | Ukraine | 0 | 2.5 |  | 4.5 | FALSE
95176 | Welding Fume - High Heat - ANO-4i Electrode | D | None | 2014-03-17 | Elemental and organic carbon not presented | 100 | PM | Mild steel plates were chosen for automated single-pass surface welding. The 4 mm diameter commercial electrodes covered by rutile (TiO2), ilmenite ((Fe,Mn)TiO3) and carbonate–fluorite (CaCO3–CaF2) were used for shielded metal arc welding. Surface welding in the form of welding bead was applied, since it provides a maximum welding fume formation rate. Welding was performed in a specially designed chamber under conditions of positive current, reverse polarity, and a welding speed of 300 mm/min. Two arc energy heat input levels were applied for shielded metal arc welding. In order to obtain representative samples of welding aerosols, the generated welding fume was collected by extracting the air at a distance of 0.4 m to the welding arc with a flow of 75 l/s. It was redirected into a vertical pipe with a diameter of 0.19 m and a length of 1.2 m. The experimental design allowed the simultaneous collection of up to four independent welding fume samples. The sampling points were equipped with specially designed nozzles for isokinetic collection of the welding fume particles, depending on the flow characteristics of the impactor. Bulk samples of welding fume fractions were collected with Harvard-type single-stage low-pressure impactors. Three distinct types were used, each with a sharp 50%cut-off efficiency for particles with an equivalent aerodynamic diameter. | PM | O | TRUE | FALSE | 2012 | 3 | 5 | 1 | Ukraine | 0 | 10 |  | 4.5 | FALSE
95177 | Welding Fume - Low Heat - ANO-4i Electrode | D | None | 2014-03-17 | Elemental and organic carbon not presented | 100 | PM | Mild steel plates were chosen for automated single-pass surface welding. The 4 mm diameter commercial electrodes covered by rutile (TiO2), ilmenite ((Fe,Mn)TiO3) and carbonate–fluorite (CaCO3–CaF2) were used for shielded metal arc welding. Surface welding in the form of welding bead was applied, since it provides a maximum welding fume formation rate. Welding was performed in a specially designed chamber under conditions of positive current, reverse polarity, and a welding speed of 300 mm/min. Two arc energy heat input levels were applied for shielded metal arc welding. In order to obtain representative samples of welding aerosols, the generated welding fume was collected by extracting the air at a distance of 0.4 m to the welding arc with a flow of 75 l/s. It was redirected into a vertical pipe with a diameter of 0.19 m and a length of 1.2 m. The experimental design allowed the simultaneous collection of up to four independent welding fume samples. The sampling points were equipped with specially designed nozzles for isokinetic collection of the welding fume particles, depending on the flow characteristics of the impactor. Bulk samples of welding fume fractions were collected with Harvard-type single-stage low-pressure impactors. Three distinct types were used, each with a sharp 50%cut-off efficiency for particles with an equivalent aerodynamic diameter. | PM | O | TRUE | FALSE | 2012 | 3 | 5 | 1 | Ukraine | 0 | 10 |  | 4.5 | FALSE

## Reference
ID | P_TYPE | P_NUMBER | DATA_ORIGN | PRIMARY | DESCRIPTIO | DOCUMENT
10763 | P | 95166 | Literature | TRUE | The goal of this study was to analyze the relationship between the fume formation rate, welding conditions, chemical composition of welding fume particles and their size. Three distinct types of welding fume particles were identified in the welder’s breathing zone. The elemental composition of each type depended completely on the used welding materials, and reflects their mechanism of formation. Their relative abundance in the welding fume appeared to be dependent on the electrode coating, as well as the heat input during welding. | Size distribution and chemical properties of welding fumes of inhalable particles, Journal of Aerosol Science, 45 (2012), pp. 50–57
10764 | P | 95167 | Literature | TRUE | The goal of this study was to analyze the relationship between the fume formation rate, welding conditions, chemical composition of welding fume particles and their size. Three distinct types of welding fume particles were identified in the welder’s breathing zone. The elemental composition of each type depended completely on the used welding materials, and reflects their mechanism of formation. Their relative abundance in the welding fume appeared to be dependent on the electrode coating, as well as the heat input during welding. | Size distribution and chemical properties of welding fumes of inhalable particles, Journal of Aerosol Science, 45 (2012), pp. 50–57
10765 | P | 95168 | Literature | TRUE | The goal of this study was to analyze the relationship between the fume formation rate, welding conditions, chemical composition of welding fume particles and their size. Three distinct types of welding fume particles were identified in the welder’s breathing zone. The elemental composition of each type depended completely on the used welding materials, and reflects their mechanism of formation. Their relative abundance in the welding fume appeared to be dependent on the electrode coating, as well as the heat input during welding. | Size distribution and chemical properties of welding fumes of inhalable particles, Journal of Aerosol Science, 45 (2012), pp. 50–57
10766 | P | 95169 | Literature | TRUE | The goal of this study was to analyze the relationship between the fume formation rate, welding conditions, chemical composition of welding fume particles and their size. Three distinct types of welding fume particles were identified in the welder’s breathing zone. The elemental composition of each type depended completely on the used welding materials, and reflects their mechanism of formation. Their relative abundance in the welding fume appeared to be dependent on the electrode coating, as well as the heat input during welding. | Size distribution and chemical properties of welding fumes of inhalable particles, Journal of Aerosol Science, 45 (2012), pp. 50–57
10767 | P | 95170 | Literature | TRUE | The goal of this study was to analyze the relationship between the fume formation rate, welding conditions, chemical composition of welding fume particles and their size. Three distinct types of welding fume particles were identified in the welder’s breathing zone. The elemental composition of each type depended completely on the used welding materials, and reflects their mechanism of formation. Their relative abundance in the welding fume appeared to be dependent on the electrode coating, as well as the heat input during welding. | Size distribution and chemical properties of welding fumes of inhalable particles, Journal of Aerosol Science, 45 (2012), pp. 50–57
10768 | P | 95171 | Literature | TRUE | The goal of this study was to analyze the relationship between the fume formation rate, welding conditions, chemical composition of welding fume particles and their size. Three distinct types of welding fume particles were identified in the welder’s breathing zone. The elemental composition of each type depended completely on the used welding materials, and reflects their mechanism of formation. Their relative abundance in the welding fume appeared to be dependent on the electrode coating, as well as the heat input during welding. | Size distribution and chemical properties of welding fumes of inhalable particles, Journal of Aerosol Science, 45 (2012), pp. 50–57
10769 | P | 95172 | Literature | TRUE | The goal of this study was to analyze the relationship between the fume formation rate, welding conditions, chemical composition of welding fume particles and their size. Three distinct types of welding fume particles were identified in the welder’s breathing zone. The elemental composition of each type depended completely on the used welding materials, and reflects their mechanism of formation. Their relative abundance in the welding fume appeared to be dependent on the electrode coating, as well as the heat input during welding. | Size distribution and chemical properties of welding fumes of inhalable particles, Journal of Aerosol Science, 45 (2012), pp. 50–57
10770 | P | 95173 | Literature | TRUE | The goal of this study was to analyze the relationship between the fume formation rate, welding conditions, chemical composition of welding fume particles and their size. Three distinct types of welding fume particles were identified in the welder’s breathing zone. The elemental composition of each type depended completely on the used welding materials, and reflects their mechanism of formation. Their relative abundance in the welding fume appeared to be dependent on the electrode coating, as well as the heat input during welding. | Size distribution and chemical properties of welding fumes of inhalable particles, Journal of Aerosol Science, 45 (2012), pp. 50–57
10771 | P | 95174 | Literature | TRUE | The goal of this study was to analyze the relationship between the fume formation rate, welding conditions, chemical composition of welding fume particles and their size. Three distinct types of welding fume particles were identified in the welder’s breathing zone. The elemental composition of each type depended completely on the used welding materials, and reflects their mechanism of formation. Their relative abundance in the welding fume appeared to be dependent on the electrode coating, as well as the heat input during welding. | Size distribution and chemical properties of welding fumes of inhalable particles, Journal of Aerosol Science, 45 (2012), pp. 50–57
10772 | P | 95175 | Literature | TRUE | The goal of this study was to analyze the relationship between the fume formation rate, welding conditions, chemical composition of welding fume particles and their size. Three distinct types of welding fume particles were identified in the welder’s breathing zone. The elemental composition of each type depended completely on the used welding materials, and reflects their mechanism of formation. Their relative abundance in the welding fume appeared to be dependent on the electrode coating, as well as the heat input during welding. | Size distribution and chemical properties of welding fumes of inhalable particles, Journal of Aerosol Science, 45 (2012), pp. 50–57
10773 | P | 95176 | Literature | TRUE | The goal of this study was to analyze the relationship between the fume formation rate, welding conditions, chemical composition of welding fume particles and their size. Three distinct types of welding fume particles were identified in the welder’s breathing zone. The elemental composition of each type depended completely on the used welding materials, and reflects their mechanism of formation. Their relative abundance in the welding fume appeared to be dependent on the electrode coating, as well as the heat input during welding. | Size distribution and chemical properties of welding fumes of inhalable particles, Journal of Aerosol Science, 45 (2012), pp. 50–57
10774 | P | 95177 | Literature | TRUE | The goal of this study was to analyze the relationship between the fume formation rate, welding conditions, chemical composition of welding fume particles and their size. Three distinct types of welding fume particles were identified in the welder’s breathing zone. The elemental composition of each type depended completely on the used welding materials, and reflects their mechanism of formation. Their relative abundance in the welding fume appeared to be dependent on the electrode coating, as well as the heat input during welding. | Size distribution and chemical properties of welding fumes of inhalable particles, Journal of Aerosol Science, 45 (2012), pp. 50–57

## PM Species
ID | SPECIES_ID | P_NUMBER | WEIGHT_PER | UNCERTAINT | UNC_METHOD | ANLYMETHOD
189016 | 488 | 95166 | 21.8 | -99 | N/A | X-Ray Fluorescence (XRF)
189017 | 526 | 95166 | 5.4 | -99 | N/A | X-Ray Fluorescence (XRF)
189018 | 715 | 95166 | 0.1 | -99 | N/A | X-Ray Fluorescence (XRF)
189019 | 329 | 95166 | 12.8 | -99 | N/A | X-Ray Fluorescence (XRF)
189020 | 669 | 95166 | 6.7 | -99 | N/A | X-Ray Fluorescence (XRF)
189021 | 694 | 95166 | 3.6 | -99 | N/A | X-Ray Fluorescence (XRF)
189022 | 292 | 95166 | 0.5 | -99 | N/A | X-Ray Fluorescence (XRF)
189023 | 2297 | 95166 | 49.1 | -99 | N/A | Inferred
189024 | 488 | 95167 | 21.5 | -99 | N/A | X-Ray Fluorescence (XRF)
189025 | 526 | 95167 | 5.3 | -99 | N/A | X-Ray Fluorescence (XRF)
189026 | 715 | 95167 | 0.1 | -99 | N/A | X-Ray Fluorescence (XRF)
189027 | 329 | 95167 | 12.8 | -99 | N/A | X-Ray Fluorescence (XRF)
189028 | 669 | 95167 | 6.5 | -99 | N/A | X-Ray Fluorescence (XRF)
189029 | 694 | 95167 | 3.4 | -99 | N/A | X-Ray Fluorescence (XRF)
189030 | 292 | 95167 | 0.5 | -99 | N/A | X-Ray Fluorescence (XRF)
189031 | 2297 | 95167 | 49.9 | -99 | N/A | Inferred
189032 | 488 | 95168 | 21.9 | -99 | N/A | X-Ray Fluorescence (XRF)
189033 | 526 | 95168 | 5.4 | -99 | N/A | X-Ray Fluorescence (XRF)
189034 | 715 | 95168 | 0.1 | -99 | N/A | X-Ray Fluorescence (XRF)
189035 | 329 | 95168 | 12.7 | -99 | N/A | X-Ray Fluorescence (XRF)
189036 | 669 | 95168 | 6.5 | -99 | N/A | X-Ray Fluorescence (XRF)
189037 | 694 | 95168 | 3.6 | -99 | N/A | X-Ray Fluorescence (XRF)
189038 | 292 | 95168 | 0.5 | -99 | N/A | X-Ray Fluorescence (XRF)
189039 | 2297 | 95168 | 49.3 | -99 | N/A | Inferred
189040 | 488 | 95169 | 25.5 | -99 | N/A | X-Ray Fluorescence (XRF)
189041 | 526 | 95169 | 5.6 | -99 | N/A | X-Ray Fluorescence (XRF)
189042 | 715 | 95169 | 0.1 | -99 | N/A | X-Ray Fluorescence (XRF)
189043 | 329 | 95169 | 10.3 | -99 | N/A | X-Ray Fluorescence (XRF)
189044 | 669 | 95169 | 7.1 | -99 | N/A | X-Ray Fluorescence (XRF)
189045 | 694 | 95169 | 3.2 | -99 | N/A | X-Ray Fluorescence (XRF)
189046 | 292 | 95169 | 0.6 | -99 | N/A | X-Ray Fluorescence (XRF)
189047 | 2297 | 95169 | 47.6 | -99 | N/A | Inferred
189048 | 488 | 95170 | 37.1 | -99 | N/A | X-Ray Fluorescence (XRF)
189049 | 526 | 95170 | 6.9 | -99 | N/A | X-Ray Fluorescence (XRF)
189050 | 715 | 95170 | 0.8 | -99 | N/A | X-Ray Fluorescence (XRF)
189051 | 669 | 95170 | 6.3 | -99 | N/A | X-Ray Fluorescence (XRF)
189052 | 694 | 95170 | 9.2 | -99 | N/A | X-Ray Fluorescence (XRF)
189053 | 292 | 95170 | 0.5 | -99 | N/A | X-Ray Fluorescence (XRF)
189054 | 2297 | 95170 | 39.2 | -99 | N/A | Inferred
189055 | 488 | 95171 | 36.2 | -99 | N/A | X-Ray Fluorescence (XRF)
189056 | 526 | 95171 | 6.7 | -99 | N/A | X-Ray Fluorescence (XRF)
189057 | 715 | 95171 | 0.8 | -99 | N/A | X-Ray Fluorescence (XRF)
189058 | 669 | 95171 | 6 | -99 | N/A | X-Ray Fluorescence (XRF)
189059 | 694 | 95171 | 8.7 | -99 | N/A | X-Ray Fluorescence (XRF)
189060 | 292 | 95171 | 0.6 | -99 | N/A | X-Ray Fluorescence (XRF)
189061 | 2297 | 95171 | 41 | -99 | N/A | Inferred
189062 | 488 | 95172 | 36.4 | -99 | N/A | X-Ray Fluorescence (XRF)
189063 | 526 | 95172 | 6.7 | -99 | N/A | X-Ray Fluorescence (XRF)
189064 | 715 | 95172 | 0.8 | -99 | N/A | X-Ray Fluorescence (XRF)
189065 | 669 | 95172 | 6 | -99 | N/A | X-Ray Fluorescence (XRF)
189066 | 694 | 95172 | 8.8 | -99 | N/A | X-Ray Fluorescence (XRF)
189067 | 292 | 95172 | 0.6 | -99 | N/A | X-Ray Fluorescence (XRF)
189068 | 2297 | 95172 | 40.7 | -99 | N/A | Inferred
189069 | 488 | 95173 | 34.1 | -99 | N/A | X-Ray Fluorescence (XRF)
189070 | 526 | 95173 | 6.1 | -99 | N/A | X-Ray Fluorescence (XRF)
189071 | 715 | 95173 | 0.6 | -99 | N/A | X-Ray Fluorescence (XRF)
189072 | 669 | 95173 | 6.1 | -99 | N/A | X-Ray Fluorescence (XRF)
189073 | 694 | 95173 | 7.8 | -99 | N/A | X-Ray Fluorescence (XRF)
189074 | 292 | 95173 | 0.5 | -99 | N/A | X-Ray Fluorescence (XRF)
189075 | 2297 | 95173 | 44.8 | -99 | N/A | Inferred
189076 | 488 | 95174 | 40.5 | -99 | N/A | X-Ray Fluorescence (XRF)
189077 | 526 | 95174 | 8.7 | -99 | N/A | X-Ray Fluorescence (XRF)
189078 | 715 | 95174 | 0.3 | -99 | N/A | X-Ray Fluorescence (XRF)
189079 | 329 | 95174 | 0.2 | -99 | N/A | X-Ray Fluorescence (XRF)
189080 | 669 | 95174 | 3.6 | -99 | N/A | X-Ray Fluorescence (XRF)
189081 | 694 | 95174 | 7.9 | -99 | N/A | X-Ray Fluorescence (XRF)
189082 | 292 | 95174 | 0.3 | -99 | N/A | X-Ray Fluorescence (XRF)
189083 | 2297 | 95174 | 38.5 | -99 | N/A | Inferred
189084 | 488 | 95175 | 39.4 | -99 | N/A | X-Ray Fluorescence (XRF)
189085 | 526 | 95175 | 9.9 | -99 | N/A | X-Ray Fluorescence (XRF)
189086 | 715 | 95175 | 0.3 | -99 | N/A | X-Ray Fluorescence (XRF)
189087 | 329 | 95175 | 0.2 | -99 | N/A | X-Ray Fluorescence (XRF)
189088 | 669 | 95175 | 4.8 | -99 | N/A | X-Ray Fluorescence (XRF)
189089 | 694 | 95175 | 9.7 | -99 | N/A | X-Ray Fluorescence (XRF)
189090 | 292 | 95175 | 0.4 | -99 | N/A | X-Ray Fluorescence (XRF)
189091 | 2297 | 95175 | 35.3 | -99 | N/A | Inferred
189092 | 488 | 95176 | 39.6 | -99 | N/A | X-Ray Fluorescence (XRF)
189093 | 526 | 95176 | 9.8 | -99 | N/A | X-Ray Fluorescence (XRF)
189094 | 715 | 95176 | 0.4 | -99 | N/A | X-Ray Fluorescence (XRF)
189095 | 329 | 95176 | 0.3 | -99 | N/A | X-Ray Fluorescence (XRF)
189096 | 669 | 95176 | 4.8 | -99 | N/A | X-Ray Fluorescence (XRF)
189097 | 694 | 95176 | 9.5 | -99 | N/A | X-Ray Fluorescence (XRF)
189098 | 292 | 95176 | 0.5 | -99 | N/A | X-Ray Fluorescence (XRF)
189099 | 2297 | 95176 | 35.1 | -99 | N/A | Inferred
189100 | 488 | 95177 | 41.7 | -99 | N/A | X-Ray Fluorescence (XRF)
189101 | 526 | 95177 | 10.8 | -99 | N/A | X-Ray Fluorescence (XRF)
189102 | 715 | 95177 | 0.3 | -99 | N/A | X-Ray Fluorescence (XRF)
189103 | 329 | 95177 | 0.4 | -99 | N/A | X-Ray Fluorescence (XRF)
189104 | 669 | 95177 | 5.7 | -99 | N/A | X-Ray Fluorescence (XRF)
189105 | 694 | 95177 | 8.3 | -99 | N/A | X-Ray Fluorescence (XRF)
189106 | 292 | 95177 | 0.5 | -99 | N/A | X-Ray Fluorescence (XRF)
189107 | 2297 | 95177 | 32.3 | -99 | N/A | Inferred

## Keyword
ID | P_TYPE | P_NUMBER | KEYWORD
5940 | P | 95166 | Welding Fume
5941 | P | 95167 | Welding Fume
5942 | P | 95168 | Welding Fume
5943 | P | 95169 | Welding Fume
5944 | P | 95170 | Welding Fume
5945 | P | 95171 | Welding Fume
5946 | P | 95172 | Welding Fume
5947 | P | 95173 | Welding Fume
5948 | P | 95174 | Welding Fume
5949 | P | 95175 | Welding Fume
5950 | P | 95176 | Welding Fume
5951 | P | 95177 | Welding Fume

## Sheet1
|  | Type UONI 13/45 |  |  |  | Type ANO-4 |  |  |  | Type ANO-4i
|  | High heat |  |  | Low heat | High heat |  |  | Low heat | High heat |  |  | Low heat
|  | PM1 | PM2.5 | PM10 | PM10 | PM1 | PM2.5 | PM10 | PM10 | PM1 | PM2.5 | PM10 | PM10
488 | Fe | 21.8 | 21.5 | 21.9 | 25.5 | 37.1 | 36.2 | 36.4 | 34.1 | 40.5 | 39.4 | 39.6 | 41.7 | X-Ray Fluorescence (XRF)
526 | Mn | 5.4 | 5.3 | 5.4 | 5.6 | 6.9 | 6.7 | 6.7 | 6.1 | 8.7 | 9.9 | 9.8 | 10.8 | X-Ray Fluorescence (XRF)
715 | Ti | 0.1 | 0.1 | 0.1 | 0.1 | 0.8 | 0.8 | 0.8 | 0.6 | 0.3 | 0.3 | 0.4 | 0.3 | X-Ray Fluorescence (XRF)
329 | Ca | 12.8 | 12.8 | 12.7 | 10.3 | n.a | n.a. | n.a. | n.a. | 0.2 | 0.2 | 0.3 | 0.4 | X-Ray Fluorescence (XRF)
669 | K | 6.7 | 6.5 | 6.5 | 7.1 | 6.3 | 6 | 6 | 6.1 | 3.6 | 4.8 | 4.8 | 5.7 | X-Ray Fluorescence (XRF)
694 | Si | 3.6 | 3.4 | 3.6 | 3.2 | 9.2 | 8.7 | 8.8 | 7.8 | 7.9 | 9.7 | 9.5 | 8.3 | X-Ray Fluorescence (XRF)
292 | Al | 0.5 | 0.5 | 0.5 | 0.6 | 0.5 | 0.6 | 0.6 | 0.5 | 0.3 | 0.4 | 0.5 | 0.5 | X-Ray Fluorescence (XRF)
2297 | Unknown | 49.1 | 49.9 | 49.3 | 47.6 | 39.2 | 41 | 40.7 | 44.8 | 38.5 | 35.3 | 35.1 | 32.3 | Inferred
| Trace elements (Cr, Ni,Cu,Zn,Pb,Cl,andS) | 0.9 | 0.9 | 0.8 | 0.9 | 1.1 | 1 | 1 | 1 | 1.1 | 1 | 1 | 0.9 | X-Ray Fluorescence (XRF)
| Missing elements | 48.2 | 49 | 48.5 | 46.7 | 38.1 | 40 | 39.7 | 43.8 | 37.4 | 34.3 | 34.1 | 34.1 | X-Ray Fluorescence (XRF)